## thermal diffusivity
7 - W35Ta40Cr25 |  |  |  | 9 - W40Ta40Ti20 |  |  | 10 - W40Ta40Cr10Ti10 |  |  | 12 - W40Ta30V10Ti20 |  |  | 13 - W40Ta40V5Cr5Ti10 |  |  | 14 - W56Ta30Cr7Ti7 |  |  | W-measured
W35Ta40Cr25 |  |  |  | W40Ta40Ti20 |  |  | W40Ta40Cr10Ti10 |  |  | W40Ta30V10Ti20 |  |  | W40Ta40V5Cr5Ti10 |  |  | W56Ta30Cr7Ti7 |  |  | #Temperature/°C | #Diffusivity/(mm^2/s)
#Temperature/°C | #Diffusivity/(mm^2/s) | #Std_Dev/(mm^2/s) |  | #Temperature/°C | #Diffusivity/(mm^2/s) | #Std_Dev/(mm^2/s) | #Temperature/°C | #Diffusivity/(mm^2/s) | #Std_Dev/(mm^2/s) | #Temperature/°C | #Diffusivity/(mm^2/s) | #Std_Dev/(mm^2/s) | #Temperature/°C | #Diffusivity/(mm^2/s) | #Std_Dev/(mm^2/s) | #Temperature/°C | #Diffusivity/(mm^2/s) | #Std_Dev/(mm^2/s) | 30 | 70.165
30 | 10.377 | 0.026 |  | 30 | 8.128 | 0.011 | 30 | 9.046 | 0.028 | 30 | 7.497 | 0.023 | 30 | 5.459 | 0.012 | 30 | 8.858 | 0.013 | 100 | 64.379
100 | 11.12 | 0.024 |  | 100 | 8.896 | 0.014 | 100 | 9.932 | 0.023 | 100 | 8.218 | 0.027 | 100 | 5.965 | 0.011 | 100 | 9.676 | 0.033 | 200 | 58.447
200 | 12.073 | 0.039 |  | 200 | 9.938 | 0.016 | 200 | 11.097 | 0.009 | 200 | 9.232 | 0.046 | 200 | 6.629 | 0.008 | 200 | 10.697 | 0.097 | 300 | 54.147
300 | 12.875 | 0.025 |  | 300 | 10.847 | 0.025 | 300 | 12.076 | 0.007 | 300 | 10.181 | 0.008 | 300 | 7.225 | 0.003 | 300 | 11.699 | 0.023 | 400 | 50.332
400 | 13.509 | 0.011 |  | 400 | 11.694 | 0.016 | 400 | 12.953 | 0.03 | 400 | 10.959 | 0.054 | 400 | 7.727 | 0.003 | 400 | 12.504 | 0.059 | 500 | 47.36
500 | 14.001 | 0.009 |  | 500 | 12.449 | 0.004 | 500 | 13.694 | 0.011 | 500 | 11.638 | 0.029 | 500 | 8.113 | 0.003 | 500 | 13.044 | 0.017 | 600 | 44.989
600 | 14.333 | 0.033 |  | 600 | 13.08 | 0.007 | 600 | 14.294 | 0.007 | 600 | 12.167 | 0.043 | 600 | 8.443 | 0.005 | 600 | 13.426 | 0.012 | 700 | 43.182
700 | 14.623 | 0.023 |  | 700 | 13.659 | 0.002 | 700 | 14.745 | 0.027 | 700 | 12.612 | 0.06 | 700 | 8.691 | 0.09 | 700 | 13.628 | 0.063 | 800 | 41.827
800 | 14.735 | 0.015 |  | 800 | 14.175 | 0.004 | 800 | 15.15 | 0.014 | 800 | 13.017 | 0.007 | 800 | 8.782 | 0.077 | 800 | 13.775 | 0.006 | 900 | 40.658
900 | 14.852 | 0.016 |  | 900 | 14.586 | 0.049 | 900 | 15.396 | 0.017 | 900 | 13.232 | 0.091 | 900 | 8.944 | 0.234 | 900 | 13.85 | 0.029 | 1000 | 39.729
1000 | 14.851 | 0.014 |  | 1000 | 14.823 | 0.01 | 1000 | 15.508 | 0.065 | 1000 | 13.395 | 0.082 | 1000 | 9.062 | 0.249 | 1000 | 13.695 | 0.088 | 1100 | 38.874
1100 | 14.766 | 0.041 |  | 1100 | 15.034 | 0.003 | 1100 | 15.559 | 0.023 | 1100 | 13.607 | 0.13 | 1100 | 8.991 | 0.231 | 1100 | 13.772 | 0.041 | 1200 | 38.307
1200 | 14.77 | 0.033 |  | 1200 | 15.219 | 0.031 | 1200 | 15.314 | 0.048 | 1200 | 13.795 | 0.461 | 1200 | 8.974 | 0.112 | 1200 | 13.761 | 0.042
From literature:
[21] Kim IH, Oh HS, Lee KS, Park ES. Optimization of conflicting properties via engineering compositional complexity in refractory high entropy alloys. Scr Mater 2021;199. https://doi.org/10.1016/j.scriptamat.2021.113839.
WTaV [21] |  |  | WTaVTiCr [21]
#Temperature/°C | #Diffusivity/(mm^2/s) |  | #Temperature/°C | #Diffusivity/(mm^2/s)
23 | 9.64574 |  | 23 | 5.93205
50 | 10.03006 |  | 50 | 6.12637
100 | 10.71135 |  | 100 | 6.51501
150 | 11.09567 |  | 150 | 7.00963
200 | 11.56734 |  | 200 | 7.68092
250 | 12.05647 |  | 250 | 7.98123
300 | 12.44079 |  | 300 | 8.26387
350 | 13.01727 |  | 350 | 8.47585
400 | 13.20943 |  | 400 | 9.05881
450 | 13.5064 |  | 450 | 9.44745
500 | 13.89072 |  | 500 | 9.73009
550 | 13.89072 |  | 550 | 9.92441
600 | 14.27504 |  | 600 | 10.0304
650 | 14.18769 |  | 650 | 10.33071
700 | 14.46719 |  | 700 | 10.61336
750 | 14.37985 |  | 750 | 10.71935
800 | 14.46719 |  | 800 | 11.10798
850 | 14.46719 |  | 850 | 11.10798
[50] Li Y, Sun Y, Cheng L, Yuan Y, Jia B, He J, et al. Preliminary exploration of a WTaVTiCr high-entropy alloy as a plasma-facing material. Nuclear Fusion 2022;62. https://doi.org/10.1088/1741-4326/ac8fa5.
WTaVTiCr [50]
#Temperature/°C | #Diffusivity/(mm^2/s)
28 | 8.74741
100 | 9.52092
200 | 10.87457
300 | 11.93815
400 | 13.00173
500 | 13.82358
600 | 14.06531
700 | 14.88716
[ ] Touloukian Y., Powell R., Ho C. and Nicolaou M. 1974 Thermal Diffusivity Thermophysical Properties of Matter—The TPRC Data Series (Lafayette, IN: Thermophysical Properties Research Center (TPRC), Purdue University) vol 10-11
W [ 58]
#Temperature/°C | #Diffusivity/(mm^2/s)
0.05 | 68.5
26.85 | 66.2
76.85 | 62.6
126.85 | 59.5
226.85 | 54.2
326.85 | 50.8
426.85 | 47.9
526.85 | 45.4
626.85 | 43.4
726.85 | 41.6
826.85 | 40.1
926.85 | 38.8
1026.85 | 37.5
1126.85 | 36.4
1226.85 | 35.4